## Arkusz1
|  | Parametry ruchu |  |  | Parametry spawania
Rura | Mufa | Prędkość spawania | Czas zajarzenia łuku | Czas wypełniania krateru | Średnica drutu | Linia synergiczna | Prędkość podawania drutu | Napięcie łuku | Indukcyjność
|  | Vs | T start | T stop
|  | mm/s | s | s | mm |  | m/min
DN80 | 1/2" ( 15 ) | 5 | 1.5 | 0.7 | 1.0 | G3/4Si | 7.4 | syn | 2
3/8" ( 20 )
1" ( 25 )
DN65 | 1/2" ( 15 ) | 5 | 1.5 | 0.7 | 1.0 | G3/4Si | 7.4 | syn | 2
3/8" ( 20 )
| 1" ( 25 ) | 5 | 1.5 | 0.7 | 1.0 | G3/4Si | 7 | +2 | 2
DN65 | 1 1/4" ( 32 ) | 4 | 1.5 | 0.7 | 1.0 | G3/4Si | 7.1 | -2 | 2